## Sheet1
outside dimension (mm) | cooper thinkness(mm) | length (m) | insulation (120°C+flame retarded)
|  |  | thinkness(mm) | ① color: white
6.35 | 0.72 | 15.24 | 10*10 | ② material:PE
9.52 | 0.72 |  |  | ③ cooper pipe should conform to JIS C1220T grade
6.35 | 0.72 | 15.24 | 10*10 | ④ insulation spec: should conform to JIS A 9511 A-PE-C-2
12.7 | 0.72 |  |  | ⑤ flame retarded（conform to UL94 HF-1 and JCDA0010 flame retardant test ）
6.35 | 0.72 | 15.24 | 10*10 | ⑥ accurate flaring end with copper nut
15.88 | 0.92 |  |  | ⑦ package: one insulated coil copper line with one box
9.52 | 0.72 | 15.24 | 10*10 | ⑧ Regarding cooper pipe and insulation
15.88 | 0.92 |  |  | name | material
6.35 | 0.72 | 7.62 | 10*10 | cooper pipe | phosphorous-deoxidized copper（JIS H 3300 C1220T-O)
9.52 | 0.72 |  |  | inner insulation | LDPE high melting point polyethylene form
6.35 | 0.72 | 7.62 | 10*10 | outer insulation | XPE polyethylene form）
12.7 | 0.72 |  |  | surface | polyethylene film（embossing）
6.35 | 0.72 | 7.62 | 10*10
15.88 | 0.92
9.52 | 0.72 | 7.62 | 10*10
15.88 | 0.92
6.35 | 0.72 | 4.88 | 10*10
9.52 | 0.72
6.35 | 0.72 | 4.88 | 10*10
12.7 | 0.72
6.35 | 0.72 | 4.88 | 10*10
15.88 | 0.92
9.52 | 0.72 | 4.88 | 10*10
15.88 | 0.92